## Results
measurement | Participant N°ref | isotope ratio 234U/238U in mol/mol | uc(234U/238U) in mol/mol | isotope ratio 235U/238U in mol/mol | uc(235U/238U) in mol/mol | isotope ratio 236U/238U in mol/mol | uc(236U/238U) in mol/mol | isotope ratio 240Pu/239Pu in mol/mol | uc(240Pu/239Pu) in mol/mol | 234U mass fraction in µg/g | uc(w) in µg/g | 235U mass fraction in µg/g | uc(w) in µg/g | 236U mass fraction in µg/g | uc(w) in µg/g | 237Np mass fraction in µg/g | uc(w) in µg/g | 238U mass fraction in µg/g | uc(w) in µg/g | 239Pu mass fraction in µg/g | uc(w) in µg/g | 240Pu mass fraction in µg/g | uc(w) in µg/g | 241Am mass fraction in µg/g | uc(w) in µg/g | U mass fraction in µg/g | uc(w) in µg/g | Np mass fraction in µg/g | uc(w) in µg/g | Pu mass fraction in µg/g | uc(w) in µg/g | Am mass fraction in µg/g | uc(w) in µg/g | 239Pu mass activity in Bq/g | urel in % | 240Pu mass activity in Bq/g | urel in % | 239+240Pu activity in Bq/g | uc activity in Bq/g | RN | atomic mass (g/mol) | T1/2 (s)
AMS | 20 |  |  |  |  | 4.98196e-06 | 5.698e-08 | 0.1107906 | 0.006437067 |  |  |  |  | 2.0472028e-07 | 1.78458e-09 |  |  | 0.04099676826 | 0.00029571618 | 0.0005614367 | 2.318781e-05 | 6.183782e-05 | 2.527033e-06 | [16 empty] | 234U | 234.0409503
ICP-QMS | 25 | 5.062358e-05 | 5.204431e-06 | 0.005842208 | 0.000462971 |  |  | 0.092267715 | 0.01144511 | 1.98656e-06 | 2.0325e-07 | 0.000229259 | 1.80206e-05 |  |  | 0.000485362 | 2.34424e-05 | 0.039241864 | 0.000395059 | 0.000579694 | 3.02137e-05 | 5.3487e-05 | 6.02056e-06 | 9.20198e-05 | 6.13545e-06 | 0.03947310956 | 0.0003954698 | [12 empty] | 235U | 235.0439281
ICPMS/MS | 30 | 5.676393e-05 | 8.783399e-06 | 0.007188329 | 0.000408576 |  |  | 0.09654655 | 0.01752555 | 2.14e-06 | 3.2e-07 | 0.000271 | 1.1e-05 |  |  |  |  | 0.0377 | 0.0015 | 0.000666 | 8.5e-05 | 6.43e-05 | 8.3e-06 | 8.97e-05 | 2.9e-06 | 0.03797314 | 0.00150004 | [6 empty] | 1.527632 | 12.76% | 0.5399505 | 12.91% | 2.067583 | 0.2070517 | 236U | 236.0455661
ICPMS/MS | 33 | 5.765766e-05 | 6.694559e-06 | 0.007177177 | 0.0008328194 |  |  |  |  | 1.92e-06 | 1.569697e-07 | 0.000239 | 1.951515e-05 |  |  |  |  | 0.0333 | 0.002745455 | 0.000596 | 2.048485e-05 |  |  |  |  | 0.03354092 | 0.002745524 | [12 empty] | 239Pu | 239.0521616 | 761000000000
gamma spec | 40 | [10 empty] | 0.004379049 | 0.0003127892 |  |  | 0.0005264765 | 1.345013e-05 | [6 empty] | 9.130613e-05 | 1.892355e-06 | [14 empty] | 240Pu | 240.0538117 | 207000000000
ICP-SFMS | 45 | 5.422211e-05 | 1.310019e-06 | 0.007248494 | 0.0001174292 | 6.645693e-06 | 3.641555e-07 | 0.09624218 | 0.001823519 | 1.922829e-06 | 1.122272e-07 | 0.0002581452 | 9.215028e-06 | 2.376844e-07 | 2.71657e-08 | 0.0005122773 | 1.905129e-05 | 0.03606827 | 0.001155513 | 0.0006175025 | 2.342047e-05 | 5.942978e-05 | 2.782747e-06 | 8.613546e-05 | 4.044256e-06 | 0.03632858 | 0.00115555 | [6 empty] | 1.416392 | 3.793% | 0.4990535 | 4.682% | 1.915445 | 0.05858281
AMS | 50 | [6 empty] | 0.1026122 | 0.01163919 | [6 empty] | 0.00174381 | 7.338687e-05 |  |  | 0.003029182 | 0.0001003571 | 0.0003108311 | 3.37198e-05 | 0.0008194664 | 4.190826e-05 | [8 empty] | 6.948164 | 3.313% | 2.610162 | 10.85% | 9.558326 | 0.3649207
ICPMS/MS | 53 | [14 empty] | 0.0004803617 | 2.451766e-05 |  |  | 0.004599471 | 0.0002887752 |  |  | 8.878299e-05 | 8.152738e-06 | 0.03782 | 0.00188916
alpha spec | 60 | [22 empty] | 8.38944e-05 | 4.928008e-06 | [6 empty] | 8.38944e-05 | 4.928008e-06 |  |  |  |  | 2.04 | 0.11
ICPMS/MS | 65 | 5.66e-05 | 2.7e-06 |  |  |  |  | 0.0973 | 0.0029 | 2.118e-06 | 9.4e-08 | 0.00030531 | 4.709e-06 |  |  | 0.000504967 | 1.622e-06 | 0.036507205 | 0.000472379 | 0.00072378 | 1.2325e-05 | 7.0437e-05 | 1.692e-06 | 9.9978e-05 | 1.174e-06 | 0.0367713 | 0.000472395 | 0.000504967 | 1.622e-06 | 0.000794217 | 1.2441e-05 | 9.9978e-05 | 1.174e-06 | 1.660165 | 1.703% | 0.5914852 | 2.402% | 2.25165 | 0.03164002
MC ICPMS | 73 | 5.545122e-05 | 5.5e-08 | 0.00728939 | 6.1e-06 | 4.608407e-06 | 1.127812e-07 |  |  | 1.968589e-06 | 6.14467133e-09 | 0.0002600938 | 7.831756e-07 | 1.651454e-07 | 2.57506449e-09 |  |  | 0.03614034 | 0.0001084408 | [6 empty] | 0.0364 | 0.00011
Note on AB3: CHAMBON Lucille: calculated from U isotopes
Note on D4: Lucille Chambon: calculated from reported mass fractions
Note on AB4: CHAMBON Lucille: calculated from U isotopes
Note on D5: Lucille Chambon: calculated from reported mass fractions
Note on AB5: CHAMBON Lucille: calculated from U isotopes
Note on N6: CHAMBON Lucille: calculated from mass activity
Note on R6: CHAMBON Lucille: calculated from activity
Note on Z6: CHAMBON Lucille: calculated from activity
Note on Z10: CHAMBON Lucille: calculated from activity
Note on AH10: CHAMBON Lucille: calculated from activity

## Table_16_IR 234-238U
Participant | isotope ratio 234U/238U in mol/mol | uc(234U/238U) in mol/mol | relative uncertainty in % | Assigned value in mol/mol | uabs k=1 | urel k=1 | ep | score | zeta score | score
20 | / | / | / | 5.557823e-05 | 1.500612e-06 | 2.7% | / | / | / | /
25 | 5.062358e-05 | 5.204431e-06 | 10.28% | 5.557823e-05 | 1.500612e-06 | 2.7% | -8.915% | S | -0.9147398 | S
30 | 5.676393e-05 | 8.783399e-06 | 15.47% | 5.557823e-05 | 1.500612e-06 | 2.7% | 2.133% | S | 0.1330651 | S
33 | 5.765766e-05 | 6.694559e-06 | 11.61% | 5.557823e-05 | 1.500612e-06 | 2.7% | 3.741% | S | 0.3030938 | S
40 | / | / | / | 5.557823e-05 | 1.500612e-06 | 2.7% | / | / | / | /
45 | 5.422211e-05 | 1.310019e-06 | 2.416% | 5.557823e-05 | 1.500612e-06 | 2.7% | -2.44% | S | -0.6807903 | S
50 | / | / | / | 5.557823e-05 | 1.500612e-06 | 2.7% | / | / | / | /
53 | / | / | / | 5.557823e-05 | 1.500612e-06 | 2.7% | / | / | / | /
60 | / | / | / | 5.557823e-05 | 1.500612e-06 | 2.7% | / | / | / | /
65 | 5.66e-05 | 2.7e-06 | 4.77% | 5.557823e-05 | 1.500612e-06 | 2.7% | 1.838% | S | 0.3307793 | S
73 | 5.545122e-05 | 5.5e-08 | 0.09919% | 5.557823e-05 | 1.500612e-06 | 2.7% | -0.2285% | S | -0.08457803 | S

## Table_17_IR 235-238U
Participant | isotope ratio 235U/238U in mol/mol | uc(235U/238U) in mol/mol | relative uncertainty in % | Assigned value in mol/mol | uabs k=1 | urel k=1 | ep | score | zeta score | score
20 | / | / | / | 0.007285681 | 5.099977e-05 | 0.7% | / | / | / | /
25 | 0.005842208 | 0.000462971 | 7.925% | 0.007285681 | 5.099977e-05 | 0.7% | -19.81% | D | -3.099102 | NS
30 | 0.007188329 | 0.000408576 | 5.684% | 0.007285681 | 5.099977e-05 | 0.7% | -1.336% | S | -0.2364375 | S
33 | 0.007177177 | 0.0008328194 | 11.6% | 0.007285681 | 5.099977e-05 | 0.7% | -1.489% | S | -0.1300417 | S
40 | / | / | / | 0.007285681 | 5.099977e-05 | 0.7% | / | / | / | /
45 | 0.007248494 | 0.0001174292 | 1.62% | 0.007285681 | 5.099977e-05 | 0.7% | -0.5104% | S | -0.2904646 | S
50 | / | / | / | 0.007285681 | 5.099977e-05 | 0.7% | / | / | / | /
53 | / | / | / | 0.007285681 | 5.099977e-05 | 0.7% | / | / | / | /
60 | / | / | / | 0.007285681 | 5.099977e-05 | 0.7% | / | / | / | /
65 | / | / | / | 0.007285681 | 5.099977e-05 | 0.7% | / | / | / | /
73 | 0.00728939 | 6.1e-06 | 0.08368% | 0.007285681 | 5.099977e-05 | 0.7% | 0.0509% | S | 0.07220568 | S

## Table_18_IR 236-238U
Participant | isotope ratio 236U/238U in mol/mol | uc(236U/238U) in mol/mol | relative uncertainty in % | Assigned value in mol/mol | uabs k=1 | urel k=1 | ep | score | zeta score | score
20 | 4.98196e-06 | 5.698e-08 | 1.144% | 6.647172e-06 | 3.323586e-07 | 5% | -25.05% | NS | -4.93824 | NS
25 | / | / | / | 6.647172e-06 | 3.323586e-07 | 5% | / | / | / | /
30 | / | / | / | 6.647172e-06 | 3.323586e-07 | 5% | / | / | / | /
33 | / | / | / | 6.647172e-06 | 3.323586e-07 | 5% | / | / | / | /
40 | / | / | / | 6.647172e-06 | 3.323586e-07 | 5% | / | / | / | /
45 | 6.645693e-06 | 3.641555e-07 | 5.48% | 6.647172e-06 | 3.323586e-07 | 5% | -0.02225% | S | -0.003000147 | S
50 | / | / | / | 6.647172e-06 | 3.323586e-07 | 5% | / | / | / | /
53 | / | / | / | 6.647172e-06 | 3.323586e-07 | 5% | / | / | / | /
60 | / | / | / | 6.647172e-06 | 3.323586e-07 | 5% | / | / | / | /
65 | / | / | / | 6.647172e-06 | 3.323586e-07 | 5% | / | / | / | /
73 | 4.608407e-06 | 1.127812e-07 | 2.447% | 6.647172e-06 | 3.323586e-07 | 5% | -30.67% | NS | -5.8089 | NS

## Table_19_IR 240-239Pu
Participant | isotope ratio 240Pu/239Pu in mol/mol | uc(240Pu/239Pu) in mol/mol | relative uncertainty in % | Assigned value in mol/mol | uabs k=1 | urel k=1 | ep | score | zeta score | score
20 | 0.1107906 | 0.006437067 | 5.81% | 0.096808 | 0.000387232 | 0.4% | 14.44% | S | 2.168284 | D
25 | 0.092267715 | 0.01144511 | 12.4% | 0.096808 | 0.000387232 | 0.4% | -4.69% | S | -0.396474 | S
30 | 0.09654655 | 0.01752555 | 18.15% | 0.096808 | 0.000387232 | 0.4% | -0.2701% | S | -0.01491477 | S
33 | / | / | / | 0.096808 | 0.000387232 | 0.4% | / | / | / | /
40 | / | / | / | 0.096808 | 0.000387232 | 0.4% | / | / | / | /
45 | 0.09624218 | 0.001823519 | 1.895% | 0.096808 | 0.000387232 | 0.4% | -0.5845% | S | -0.3035235 | S
50 | 0.1026122 | 0.01163919 | 11.34% | 0.096808 | 0.000387232 | 0.4% | 5.996% | S | 0.4984026 | S
53 | / | / | / | 0.096808 | 0.000387232 | 0.4% | / | / | / | /
60 | / | / | / | 0.096808 | 0.000387232 | 0.4% | / | / | / | /
65 | 0.0973 | 0.0029 | 2.98% | 0.096808 | 0.000387232 | 0.4% | 0.5082% | S | 0.1681627 | S
73 | / | / | / | 0.096808 | 0.000387232 | 0.4% | / | / | / | /

## Table_6_234U mass fraction
Participant | 234U mass fraction in µg/g | uc(w) in µg/g | relative uncertainty in % | Assigned value in µg/g | uabs k=1 | urel k=1 | ep | score | zeta score | score
20 | / | / | / | 2.007138e-06 | 5.419271e-08 | 2.7% | / | / | / | /
25 | 1.98656e-06 | 2.0325e-07 | 10.23% | 2.007138e-06 | 5.419271e-08 | 2.7% | -1.025% | S | -0.09782512 | S
30 | 2.14e-06 | 3.2e-07 | 14.95% | 2.007138e-06 | 5.419271e-08 | 2.7% | 6.619% | S | 0.4093662 | S
33 | 1.92e-06 | 1.569697e-07 | 8.176% | 2.007138e-06 | 5.419271e-08 | 2.7% | -4.341% | S | -0.5247316 | S
40 | / | / | / | 2.007138e-06 | 5.419271e-08 | 2.7% | / | / | / | /
45 | 1.922829e-06 | 1.122272e-07 | 5.837% | 2.007138e-06 | 5.419271e-08 | 2.7% | -4.2% | S | -0.6764919 | S
50 | / | / | / | 2.007138e-06 | 5.419271e-08 | 2.7% | / | / | / | /
53 | / | / | / | 2.007138e-06 | 5.419271e-08 | 2.7% | / | / | / | /
60 | / | / | / | 2.007138e-06 | 5.419271e-08 | 2.7% | / | / | / | /
65 | 2.118e-06 | 9.4e-08 | 4.438% | 2.007138e-06 | 5.419271e-08 | 2.7% | 5.523% | S | 1.021747 | S
73 | 1.968589e-06 | 6.14467133e-09 | 0.3121% | 2.007138e-06 | 5.419271e-08 | 2.7% | -1.921% | S | -0.7067939 | S

## Table_7_235U mass fraction
Participant | 235U mass fraction in µg/g | uc(w) in µg/g | relative uncertainty in % | Assigned value in µg/g | uabs k=1 | urel k=1 | ep | score | zeta score | score
20 | / | / | / | 0.0002642408 | 1.321204e-06 | 0.5% | / | / | / | /
25 | 0.000229259 | 1.80206e-05 | 7.86% | 0.0002642408 | 1.321204e-06 | 0.5% | -13.24% | S | -1.936013 | S
30 | 0.000271 | 1.1e-05 | 4.059% | 0.0002642408 | 1.321204e-06 | 0.5% | 2.558% | S | 0.6100916 | S
33 | 0.000239 | 1.951515e-05 | 8.165% | 0.0002642408 | 1.321204e-06 | 0.5% | -9.552% | S | -1.290439 | S
40 | 0.004379049 | 0.0003127892 | 7.143% | 0.0002642408 | 1.321204e-06 | 0.5% | 1557% | NS | 13.15509 | NS
45 | 0.0002581452 | 9.215028e-06 | 3.57% | 0.0002642408 | 1.321204e-06 | 0.5% | -2.307% | S | -0.6547865 | S
50 | / | / | / | 0.0002642408 | 1.321204e-06 | 0.5% | / | / | / | /
53 | / | / | / | 0.0002642408 | 1.321204e-06 | 0.5% | / | / | / | /
60 | / | / | / | 0.0002642408 | 1.321204e-06 | 0.5% | / | / | / | /
65 | 0.00030531 | 4.709e-06 | 1.542% | 0.0002642408 | 1.321204e-06 | 0.5% | 15.54% | D | 8.397185 | NS
73 | 0.0002600938 | 7.831756e-07 | 0.3011% | 0.0002642408 | 1.321204e-06 | 0.5% | -1.569% | S | -2.700039 | D

## Table_8_236U mass fraction
Participant | 236U mass fraction in µg/g | uc(w) in µg/g | relative uncertainty in % | Assigned value in µg/g | uabs k=1 | urel k=1 | ep | score | zeta score | score
20 | 2.0472028e-07 | 1.78458e-09 | 0.8717% | 2.421104e-07 | 1.210552e-08 | 5% | -15.44% | D | -3.055656 | NS
25 | / | / | / | 2.421104e-07 | 1.210552e-08 | 5% | / | / | / | /
30 | / | / | / | 2.421104e-07 | 1.210552e-08 | 5% | / | / | / | /
33 | / | / | / | 2.421104e-07 | 1.210552e-08 | 5% | / | / | / | /
40 | / | / | / | 2.421104e-07 | 1.210552e-08 | 5% | / | / | / | /
45 | 2.376844e-07 | 2.71657e-08 | 11.43% | 2.421104e-07 | 1.210552e-08 | 5% | -1.828% | S | -0.1488183 | S
50 | / | / | / | 2.421104e-07 | 1.210552e-08 | 5% | / | / | / | /
53 | / | / | / | 2.421104e-07 | 1.210552e-08 | 5% | / | / | / | /
60 | / | / | / | 2.421104e-07 | 1.210552e-08 | 5% | / | / | / | /
65 | / | / | / | 2.421104e-07 | 1.210552e-08 | 5% | / | / | / | /
73 | 1.651454e-07 | 2.57506449e-09 | 1.559% | 2.421104e-07 | 1.210552e-08 | 5% | -31.79% | NS | -6.218699 | NS

## Table_9_237Np mass fraction
Participant | 237Np mass fraction in µg/g | uc(w) in µg/g | relative uncertainty in % | Assigned value in µg/g | uabs k=1 | urel k=1 | ep | score | zeta score | score
20 | / | / | / | 0.0004992877 | 7.988603e-06 | 1.6% | / | / | / | /
25 | 0.000485362 | 2.34424e-05 | 4.83% | 0.0004992877 | 7.988603e-06 | 1.6% | -2.789% | S | -0.5622868 | S
30 | / | / | / | 0.0004992877 | 7.988603e-06 | 1.6% | / | / | / | /
33 | / | / | / | 0.0004992877 | 7.988603e-06 | 1.6% | / | / | / | /
40 | 0.0005264765 | 1.345013e-05 | 2.555% | 0.0004992877 | 7.988603e-06 | 1.6% | 5.446% | S | 1.738006 | S
45 | 0.0005122773 | 1.905129e-05 | 3.719% | 0.0004992877 | 7.988603e-06 | 1.6% | 2.602% | S | 0.6287814 | S
50 | 0.00174381 | 7.338687e-05 | 4.208% | 0.0004992877 | 7.988603e-06 | 1.6% | 249.3% | NS | 16.85879 | NS
53 | 0.0004803617 | 2.451766e-05 | 5.104% | 0.0004992877 | 7.988603e-06 | 1.6% | -3.791% | S | -0.7339542 | S
60 | / | / | / | 0.0004992877 | 7.988603e-06 | 1.6% | / | / | / | /
65 | 0.000504967 | 1.622e-06 | 0.3212% | 0.0004992877 | 7.988603e-06 | 1.6% | 1.137% | S | 0.6967097 | S
73 | / | / | / | 0.0004992877 | 7.988603e-06 | 1.6% | / | / | / | /

## Table_10_238U mass fraction
Participant | 238U mass fraction in µg/g | uc(w) in µg/g | relative uncertainty in % | Assigned value in µg/g | uabs k=1 | urel k=1 | ep | score | zeta score | score
20 | 0.04099676826 | 0.00029571618 | 0.7213% | 0.03673248 | 0.0001836624 | 0.5% | 11.61% | S | 12.24987 | NS
25 | 0.039241864 | 0.000395059 | 1.007% | 0.03673248 | 0.0001836624 | 0.5% | 6.832% | S | 5.759907 | NS
30 | 0.0377 | 0.0015 | 3.979% | 0.03673248 | 0.0001836624 | 0.5% | 2.634% | S | 0.6402336 | S
33 | 0.0333 | 0.002745455 | 8.245% | 0.03673248 | 0.0001836624 | 0.5% | -9.345% | S | -1.247452 | S
40 | / | / | / | 0.03673248 | 0.0001836624 | 0.5% | / | / | / | /
45 | 0.03606827 | 0.001155513 | 3.204% | 0.03673248 | 0.0001836624 | 0.5% | -1.808% | S | -0.5676901 | S
50 | / | / | / | 0.03673248 | 0.0001836624 | 0.5% | / | / | / | /
53 | / | / | / | 0.03673248 | 0.0001836624 | 0.5% | / | / | / | /
60 | / | / | / | 0.03673248 | 0.0001836624 | 0.5% | / | / | / | /
65 | 0.036507205 | 0.000472379 | 1.294% | 0.03673248 | 0.0001836624 | 0.5% | -0.6133% | S | -0.4444761 | S
73 | 0.03614034 | 0.0001084408 | 0.3001% | 0.03673248 | 0.0001836624 | 0.5% | -1.612% | S | -2.776252 | D

## Table_11_239Pu mass fraction
Participant | 239Pu mass fraction in µg/g | uc(w) in µg/g | relative uncertainty in % | Assigned value in µg/g | uabs k=1 | urel k=1 | ep | score | zeta score | score
20 | 0.0005614367 | 2.318781e-05 | 4.13% | 0.000644338 | 1.933014e-06 | 0.3% | -12.87% | S | -3.562855 | NS
25 | 0.000579694 | 3.02137e-05 | 5.212% | 0.000644338 | 1.933014e-06 | 0.3% | -10.03% | S | -2.135195 | D
30 | 0.000666 | 8.5e-05 | 12.76% | 0.000644338 | 1.933014e-06 | 0.3% | 3.362% | S | 0.2547808 | S
33 | 0.000596 | 2.048485e-05 | 3.437% | 0.000644338 | 1.933014e-06 | 0.3% | -7.502% | S | -2.349261 | D
40 | / | / | / | 0.000644338 | 1.933014e-06 | 0.3% | / | / | / | /
45 | 0.0006175025 | 2.342047e-05 | 3.793% | 0.000644338 | 1.933014e-06 | 0.3% | -4.165% | S | -1.141934 | S
50 | 0.003029182 | 0.0001003571 | 3.313% | 0.000644338 | 1.933014e-06 | 0.3% | 370.1% | NS | 23.75917 | NS
53 | 0.004599471 | 0.0002887752 | 6.278% | 0.000644338 | 1.933014e-06 | 0.3% | 613.8% | NS | 13.69592 | NS
60 | / | / | / | 0.000644338 | 1.933014e-06 | 0.3% | / | / | / | /
65 | 0.00072378 | 1.2325e-05 | 1.703% | 0.000644338 | 1.933014e-06 | 0.3% | 12.33% | S | 6.367755 | NS
73 | / | / | / | 0.000644338 | 1.933014e-06 | 0.3% | / | / | / | /

## Table_12_240Pu mass fraction
Participant | 240Pu mass fraction in µg/g | uc(w) in µg/g | relative uncertainty in % | Assigned value in µg/g | uabs k=1 | urel k=1 | ep | score | zeta score | score
20 | 6.183782e-05 | 2.527033e-06 | 4.087% | 6.263844e-05 | 1.879153e-07 | 0.3% | -1.278% | S | -0.3159488 | S
25 | 5.3487e-05 | 6.02056e-06 | 11.26% | 6.263844e-05 | 1.879153e-07 | 0.3% | -14.61% | S | -1.519292 | S
30 | 6.43e-05 | 8.3e-06 | 12.91% | 6.263844e-05 | 1.879153e-07 | 0.3% | 2.653% | S | 0.2001364 | S
33 | / | / | / | 6.263844e-05 | 1.879153e-07 | 0.3% | / | / | / | /
40 | / | / | / | 6.263844e-05 | 1.879153e-07 | 0.3% | / | / | / | /
45 | 5.942978e-05 | 2.782747e-06 | 4.682% | 6.263844e-05 | 1.879153e-07 | 0.3% | -5.123% | S | -1.150435 | S
50 | 0.0003108311 | 3.37198e-05 | 10.85% | 6.263844e-05 | 1.879153e-07 | 0.3% | 396.2% | NS | 7.360328 | NS
53 | / | / | / | 6.263844e-05 | 1.879153e-07 | 0.3% | / | / | / | /
60 | / | / | / | 6.263844e-05 | 1.879153e-07 | 0.3% | / | / | / | /
65 | 7.0437e-05 | 1.692e-06 | 2.402% | 6.263844e-05 | 1.879153e-07 | 0.3% | 12.45% | S | 4.580912 | NS
73 | / | / | / | 6.263844e-05 | 1.879153e-07 | 0.3% | / | / | / | /

## Table_13_241Am mass fraction
Participant | 241Am mass fraction in µg/g | uc(w) in µg/g | relative uncertainty in % | Assigned value in µg/g | uabs k=1 | urel k=1 | ep | score | zeta score | score
20 | / | / | / | 8.597469e-05 | 1.031696e-06 | 1.2% | / | / | / | /
25 | 9.20198e-05 | 6.13545e-06 | 6.668% | 8.597469e-05 | 1.031696e-06 | 1.2% | 7.031% | S | 0.9716348 | S
30 | 8.97e-05 | 2.9e-06 | 3.233% | 8.597469e-05 | 1.031696e-06 | 1.2% | 4.333% | S | 1.210282 | S
33 | / | / | / | 8.597469e-05 | 1.031696e-06 | 1.2% | / | / | / | /
40 | 9.130613e-05 | 1.892355e-06 | 2.073% | 8.597469e-05 | 1.031696e-06 | 1.2% | 6.201% | S | 2.473618 | D
45 | 8.613546e-05 | 4.044256e-06 | 4.695% | 8.597469e-05 | 1.031696e-06 | 1.2% | 0.187% | S | 0.03851906 | S
50 | 0.0008194664 | 4.190826e-05 | 5.114% | 8.597469e-05 | 1.031696e-06 | 1.2% | 853.1% | NS | 17.49702 | NS
53 | 8.878299e-05 | 8.152738e-06 | 9.183% | 8.597469e-05 | 1.031696e-06 | 1.2% | 3.266% | S | 0.3417354 | S
60 | 8.38944e-05 | 4.928008e-06 | 5.874% | 8.597469e-05 | 1.031696e-06 | 1.2% | -2.42% | S | -0.4131776 | S
65 | 9.9978e-05 | 1.174e-06 | 1.174% | 8.597469e-05 | 1.031696e-06 | 1.2% | 16.29% | D | 8.959794 | NS
73 | / | / | / | 8.597469e-05 | 1.031696e-06 | 1.2% | / | / | / | /

## Table_14_239240Pu mass activity
Participant | 239+240Pu activity in Bq/g | uc activity in Bq/g | relative uncertainty in % | Assigned value in µg/g | uabs k=1 | urel k=1 | ep | score | zeta score | score
20 | / | / | / | 2.0048 | 0.0060144 | 0.3% | / | / | / | /
25 | / | / | / | 2.0048 | 0.0060144 | 0.3% | / | / | / | /
30 | 2.067583 | 0.2070517 | 10.01% | 2.0048 | 0.0060144 | 0.3% | 3.132% | S | 0.3030955 | S
33 | / | / | / | 2.0048 | 0.0060144 | 0.3% | / | / | / | /
40 | / | / | / | 2.0048 | 0.0060144 | 0.3% | / | / | / | /
45 | 1.915445 | 0.05858281 | 3.058% | 2.0048 | 0.0060144 | 0.3% | -4.457% | S | -1.517301 | S
50 | 9.558326 | 0.3649207 | 3.818% | 2.0048 | 0.0060144 | 0.3% | 376.8% | NS | 20.69627 | NS
53 | / | / | / | 2.0048 | 0.0060144 | 0.3% | / | / | / | /
60 | 2.04 | 0.11 | 5.392% | 2.0048 | 0.0060144 | 0.3% | 1.756% | S | 0.3195227 | S
65 | 2.25165 | 0.03164002 | 1.405% | 2.0048 | 0.0060144 | 0.3% | 12.31% | S | 7.664581 | NS
73 | / | / | / | 2.0048 | 0.0060144 | 0.3% | / | / | / | /

## Table_15_total U amount
Participant | U mass fraction in µg/g | uc(w) in µg/g | relative uncertainty in % | Assigned value in µg/g | uabs k=1 | urel k=1 | ep | score | zeta score | score
20 | / | / | / | 0.03699897 | 0.0001849948 | 0.5% | / | / | / | /
25 | 0.03947310956 | 0.0003954698 | 1.002% | 0.03699897 | 0.0001849948 | 0.5% | 6.687% | S | 5.66684 | NS
30 | 0.03797314 | 0.00150004 | 3.95% | 0.03699897 | 0.0001849948 | 0.5% | 2.633% | S | 0.6445477 | S
33 | 0.03354092 | 0.002745524 | 8.186% | 0.03699897 | 0.0001849948 | 0.5% | -9.346% | S | -1.256672 | S
40 | / | / | / | 0.03699897 | 0.0001849948 | 0.5% | / | / | / | /
45 | 0.03632858 | 0.00115555 | 3.181% | 0.03699897 | 0.0001849948 | 0.5% | -1.812% | S | -0.5728552 | S
50 | / | / | / | 0.03699897 | 0.0001849948 | 0.5% | / | / | / | /
53 | 0.03782 | 0.00188916 | 4.995% | 0.03699897 | 0.0001849948 | 0.5% | 2.219% | S | 0.432533 | S
60 | / | / | / | 0.03699897 | 0.0001849948 | 0.5% | / | / | / | /
65 | 0.0367713 | 0.000472395 | 1.285% | 0.03699897 | 0.0001849948 | 0.5% | -0.6153% | S | -0.4487595 | S
73 | 0.0364 | 0.00011 | 0.3022% | 0.03699897 | 0.0001849948 | 0.5% | -1.619% | S | -2.782945 | D